## Density Data
Sample_ID | SiO2_(Normalized) | H2O_(Normalized) | T | P | Density_g_per_cm3 | Uncertainty_g_per_cm3 | Density_g_per_L | Uncertainty_g_per_L | Sample_ID
LM0_G1_A1_2 | 44.07827 | 0.08966686 | 1150 | 0.1 | 2.713491 | 0.039248 | 2713.491 | 39.248
LM0_G1_A2_2 | 44.8587 | 0.09855566 | 1150 | 0.1 | 2.705562 | 0.03900608 | 2705.562 | 39.00608
LM0_G1_A3_1 | 45.15373 | 0.07764034 | 1150 | 0.1 | 2.706767 | 0.03900302 | 2706.767 | 39.00302
LM0_G2_A1_2 | 44.24509 | 0.1014184 | 1150 | 0.1 | 2.723465 | 0.03998155 | 2723.465 | 39.98155
LM0_G2_A2_2 | 44.27181 | 0.1297589 | 1150 | 0.1 | 2.720805 | 0.04018957 | 2720.805 | 40.18957
LM0_G2_A3_1 | 44.46108 | 0.08975187 | 1150 | 0.1 | 2.720722 | 0.03967802 | 2720.722 | 39.67802
LM0_G4_A1_1 | 44.71949 | 0.106828 | 1150 | 0.1 | 2.708737 | 0.03935529 | 2708.737 | 39.35529
LM0_G4_A4_1 | 44.564 | 0.1196778 | 1150 | 0.1 | 2.711802 | 0.03930988 | 2711.802 | 39.30988
LM0_G4_A5_1 | 44.75129 | 0.1125727 | 1150 | 0.1 | 2.708884 | 0.03942327 | 2708.884 | 39.42327
LM6_G1_A2_1 | 47.62194 | 0.0975764 | 1150 | 0.1 | 2.649353 | 0.03581927 | 2649.353 | 35.81927
LM6_G1_A3_2 | 46.92687 | 0.09951481 | 1150 | 0.1 | 2.660565 | 0.03665359 | 2660.565 | 36.65359
LM6_G2_A1_2 | 46.4372 | 0.1390141 | 1150 | 0.1 | 2.67091 | 0.03739686 | 2670.91 | 37.39686
LM6_G2_A2_3 | 46.22863 | 0.1253242 | 1150 | 0.1 | 2.672546 | 0.03725873 | 2672.546 | 37.25873
LM6_G3_A1_3 | 46.60301 | 0.1357059 | 1150 | 0.1 | 2.660798 | 0.03691202 | 2660.798 | 36.91202
LM6_G3_A3_2 | 46.89465 | 0.1325498 | 1150 | 0.1 | 2.659852 | 0.03692645 | 2659.852 | 36.92645
LM6_G4_A1_2 | 47.6047 | 0.300795 | 1150 | 0.1 | 2.617722 | 0.03597908 | 2617.722 | 35.97908

## User Input
Sample_ID | SiO2 (User Input) | TiO2 | Al2O3 | Fe2O3 | FeO | MgO | CaO | Na2O | K2O | H2O | OriginalSum | T | P | Sample_ID
LM0_G1_A1_2 | 42.82222 | 2.750203 | 10.81999 | 2.82325 | 5.931988 | 2.920232 | 7.07211 | 3.456348 | 1.327002 | 0.05958477 | 97.15041 | 1150 | 0.1
LM0_G1_A2_2 | 43.85123 | 2.700724 | 10.56157 | 2.786241 | 5.854228 | 2.973827 | 6.898817 | 3.342077 | 1.364814 | 0.06532264 | 97.75412 | 1150 | 0.1
LM0_G1_A3_1 | 44.52242 | 2.640012 | 10.55241 | 2.77052 | 5.821196 | 3.002581 | 6.965142 | 3.220911 | 1.302209 | 0.05142363 | 98.60187 | 1150 | 0.1
LM0_G2_A1_2 | 43.46391 | 2.723883 | 10.41979 | 2.924568 | 6.14487 | 3.108031 | 7.11795 | 3.160223 | 1.261346 | 0.06717188 | 98.23442 | 1150 | 0.1
LM0_G2_A2_2 | 43.64603 | 2.676709 | 10.48573 | 2.902205 | 6.097881 | 3.0742 | 7.194476 | 3.130007 | 1.235766 | 0.08587894 | 98.58651 | 1150 | 0.1
LM0_G2_A3_1 | 43.68705 | 2.774562 | 10.34746 | 2.89635 | 6.08558 | 3.048502 | 7.134102 | 3.155231 | 1.290145 | 0.05945553 | 98.25908 | 1150 | 0.1
LM0_G4_A1_1 | 44.03325 | 2.69488 | 10.51278 | 2.809988 | 5.904123 | 3.064053 | 6.890931 | 3.322643 | 1.332663 | 0.07073382 | 98.46546 | 1150 | 0.1
LM0_G4_A4_1 | 43.8228 | 2.707779 | 10.51448 | 2.871104 | 6.032534 | 2.939871 | 6.989063 | 3.270816 | 1.358786 | 0.07936737 | 98.33678 | 1150 | 0.1
LM0_G4_A5_1 | 43.74341 | 2.691959 | 10.46497 | 2.805458 | 5.894604 | 3.013625 | 7.01217 | 3.288479 | 1.323995 | 0.07451322 | 97.74781 | 1150 | 0.1
LM6_G1_A2_1 | 47.05318 | 2.474184 | 10.81175 | 2.418502 | 5.081564 | 2.614313 | 5.977181 | 3.597094 | 1.712508 | 0.06474006 | 98.80569 | 1150 | 0.1
LM6_G1_A3_2 | 46.11027 | 2.470817 | 10.90848 | 2.469459 | 5.18863 | 2.721589 | 6.211562 | 3.509527 | 1.664683 | 0.06602199 | 98.25984 | 1150 | 0.1
LM6_G2_A1_2 | 45.86895 | 2.556567 | 10.7405 | 2.57978 | 5.420428 | 2.736847 | 6.389491 | 3.429425 | 1.556263 | 0.0921386 | 98.7763 | 1150 | 0.1
LM6_G2_A2_3 | 45.66918 | 2.556666 | 10.83387 | 2.593112 | 5.448441 | 2.707584 | 6.379283 | 3.540062 | 1.543825 | 0.08317289 | 98.78981 | 1150 | 0.1
LM6_G3_A1_3 | 45.92662 | 2.510615 | 11.10724 | 2.482377 | 5.215774 | 2.710856 | 6.172191 | 3.570776 | 1.580288 | 0.09006952 | 98.54862 | 1150 | 0.1
LM6_G3_A3_2 | 46.29752 | 2.4733 | 10.96497 | 2.470532 | 5.190885 | 2.715988 | 6.236022 | 3.466945 | 1.598944 | 0.08787209 | 98.72666 | 1150 | 0.1
LM6_G4_A1_2 | 47.24999 | 2.158622 | 11.94798 | 2.254757 | 4.737515 | 2.388356 | 5.570664 | 3.755522 | 1.797216 | 0.1998427 | 99.25489 | 1150 | 0.1

## Normalized Data
Sample_ID | SiO2_(Normalized) | TiO2 | Al2O3 | Fe2O3 | FeO | MgO | CaO | Na2O | K2O | H2O | T | P | Sample_ID
LM0_G1_A1_2 | 44.07827 | 2.750203 | 10.81999 | 2.82325 | 5.931988 | 2.920232 | 7.07211 | 3.456348 | 1.327002 | 0.05958477 | 1150 | 0.1
LM0_G1_A2_2 | 44.8587 | 2.700724 | 10.56157 | 2.786241 | 5.854228 | 2.973827 | 6.898817 | 3.342077 | 1.364814 | 0.06532264 | 1150 | 0.1
LM0_G1_A3_1 | 45.15373 | 2.640012 | 10.55241 | 2.77052 | 5.821196 | 3.002581 | 6.965142 | 3.220911 | 1.302209 | 0.05142363 | 1150 | 0.1
LM0_G2_A1_2 | 44.24509 | 2.723883 | 10.41979 | 2.924568 | 6.14487 | 3.108031 | 7.11795 | 3.160223 | 1.261346 | 0.06717188 | 1150 | 0.1
LM0_G2_A2_2 | 44.27181 | 2.676709 | 10.48573 | 2.902205 | 6.097881 | 3.0742 | 7.194476 | 3.130007 | 1.235766 | 0.08587894 | 1150 | 0.1
LM0_G2_A3_1 | 44.46108 | 2.774562 | 10.34746 | 2.89635 | 6.08558 | 3.048502 | 7.134102 | 3.155231 | 1.290145 | 0.05945553 | 1150 | 0.1
LM0_G4_A1_1 | 44.71949 | 2.69488 | 10.51278 | 2.809988 | 5.904123 | 3.064053 | 6.890931 | 3.322643 | 1.332663 | 0.07073382 | 1150 | 0.1
LM0_G4_A4_1 | 44.564 | 2.707779 | 10.51448 | 2.871104 | 6.032534 | 2.939871 | 6.989063 | 3.270816 | 1.358786 | 0.07936737 | 1150 | 0.1
LM0_G4_A5_1 | 44.75129 | 2.691959 | 10.46497 | 2.805458 | 5.894604 | 3.013625 | 7.01217 | 3.288479 | 1.323995 | 0.07451322 | 1150 | 0.1
LM6_G1_A2_1 | 47.62194 | 2.474184 | 10.81175 | 2.418502 | 5.081564 | 2.614313 | 5.977181 | 3.597094 | 1.712508 | 0.06474006 | 1150 | 0.1
LM6_G1_A3_2 | 46.92687 | 2.470817 | 10.90848 | 2.469459 | 5.18863 | 2.721589 | 6.211562 | 3.509527 | 1.664683 | 0.06602199 | 1150 | 0.1
LM6_G2_A1_2 | 46.4372 | 2.556567 | 10.7405 | 2.57978 | 5.420428 | 2.736847 | 6.389491 | 3.429425 | 1.556263 | 0.0921386 | 1150 | 0.1
LM6_G2_A2_3 | 46.22863 | 2.556666 | 10.83387 | 2.593112 | 5.448441 | 2.707584 | 6.379283 | 3.540062 | 1.543825 | 0.08317289 | 1150 | 0.1
LM6_G3_A1_3 | 46.60301 | 2.510615 | 11.10724 | 2.482377 | 5.215774 | 2.710856 | 6.172191 | 3.570776 | 1.580288 | 0.09006952 | 1150 | 0.1
LM6_G3_A3_2 | 46.89465 | 2.4733 | 10.96497 | 2.470532 | 5.190885 | 2.715988 | 6.236022 | 3.466945 | 1.598944 | 0.08787209 | 1150 | 0.1
LM6_G4_A1_2 | 47.6047 | 2.158622 | 11.94798 | 2.254757 | 4.737515 | 2.388356 | 5.570664 | 3.755522 | 1.797216 | 0.1998427 | 1150 | 0.1